## Sheet1
Table 1 Contact angles on different deposition voltage and time
Voltage/time | 20 min | 25 min | 30 min
2V | 101° | 120° | 124°
4V | 110° | 123° | 131°
6V | 120° | 125° | 124°
8V | 132° | 140° | 132°
10V | 125° | 123° | 120°
Table 4 no of abrasion cycle VS contact angle
|  |  |  | table 3 temp vs CA |  | TABLE pH vs CA
| Table 2 Contact angle vs no of days immersed in NaCl solution |  |  | temp(degree) | contact angle | Ph | CA | cycles | CA
No of days | Contact angle |  |  | 0 | 148 | 0 | 148 | 1 | 148
2 | 148 |  |  | 40 | 148 | 1 | 148 | 2 | 148
4 | 148 |  |  | 50 | 148 | 2 | 147.8 | 3 | 147.8
6 | 147.3 |  |  | 60 | 146 | 3 | 147.4 | 4 | 147.6
8 | 147 |  |  | 70 | 145.3 | 4 | 147.3 | 5 | 147.5
10 | 147 |  |  | 80 | 142.2 | 5 | 147.2 | 6 | 146.2
12 | 146.8 |  |  | 90 | 130.6 | 6 | 147 | 7 | 145.6
14 | 146 |  |  | 100 | 130 | 7 | 146 | 10 | 145.5
16 | 145 |  |  | 110 | 129 | 8 | 144 | 9 | 145.3
18 | 144.2 |  |  | 120 | 128.8 | 9 | 140 | 10 | 145.3
20 | 144 |  |  | 130 | 128.6 | 10 | 138 | 20 | 140.3
22 | 143.8 |  |  | 140 | 128.5 | 11 | 137.6 | 40 | 135.6
24 | 143.6 |  |  | 150 | 128.3 | 12 | 136.2 | 50 | 130.2
26 | 143.4 |  |  | 160 | 128.1 | 13 | 136.1 | 60 | 126
28 | 142 |  |  | 170 | 128.1 | 14 | 136.1 | 90 | 123.9
30 | 140 |  |  | 180 | 128 |  |  | 120 | 119.8
32 | 140 |  |  | 200 | 128 |  |  | 140 | 119.6
36 | 140 |  |  | 210 | 127.8 |  |  | 160 | 115
38 | 139 |  |  | 220 | 127.8 |  |  | 180 | 113
40 | 138.6 |  |  | 230 | 127.7 |  |  | 200 | 112.3
42 | 135 |  |  | 240 | 127.7 |  |  | 250 | 112.3
46 | 134 |  |  | 250 | 127.7 |  |  | 280 | 110
48 | 133 |  |  | 260 | 127.6 |  |  | 300 | 107.4
50 | 133
52 | 132.6